## Sheet1
Stainless Steels GH4133
Data Table for:Grades - Stainless Steels - GH4133
ITEM | Standard Number | Descriptions
1 | GB/T 14992 (2005) | Classification and designation for superalloys and high temperature intermetallic materials
2 | GB/T 14997 (1994) | Forged heat-resisting superalloy disks
Elements | Min.（≥） | Max.（≤）
C |  | 0.07
Cr | 19 | 22
Ni |  | Remainder
Al | 0.7 | 1.2
Nb | 1.15 | 1.65
Ti | 2.5 | 3
Fe |  | 1.5
Si |  | 0.65
Mn |  | 0.35
P |  | 0.015
S |  | 0.007
B |  | 0.01
Ce |  | 0.01