## Sheet1
Stainless Steels A 176 S44200
Data Table for:Grades - Stainless Steels - A 176 S44200
ITEM | Standard Number | Descriptions
1 | A 176 (2009) | Stainless and Heat-Resisting Chromium Steel Plate, Sheet, and Strip
Elements | Min.（≥） | Max.（≤）
C |  | 0.02
Mn |  | 1
Si |  | 1
P |  | 0.04
S |  | 0.035
Cr | 18 | 23
Ni
Mo