## Sheet1
Stainless Steels SA-1008 SHS Grade 44[300]
Data Table for:Grades - Stainless Steels - SA-1008 SHS Grade 44[300]
ITEM | Standard Number | Descriptions
1 | SA-1008/SA-1008M | Specification for Steel, Sheet, Cold-Rolled, Carbon, Structural, High-Strength Low-Alloy and High-Strength Low-Alloy With Improved Formability
Elements | Min.（≥） | Max.（≤）
C |  | 0.02
Mn |  | 1
Si |  | 1
P |  | 0.04
S |  | 0.03
Cr | 18 | 23
Ni |  | 0.5
Mo
Cu | 0.9 | 1.25