## Sheet1
Stainless Steels A 580 S44401
Data Table for:Grades - Stainless Steels - A 580 S44401
ITEM | Standard Number | Descriptions
1 | A 580/A 580M (2012) | Stainless Steel Wire
Elements | Min.（≥） | Max.（≤）
C |  | 0.025
Mn |  | 1
Si
P |  | 0.03
S |  | 0.03
Cr | 17.5 | 19.5
Ni |  | 1
Mo | 1.75 | 2.5
N |  | 0.035