## Sheet1
Stainless Steels SA-268 S44660
Data Table for:Grades - Stainless Steels - SA-268 S44660
ITEM | Standard Number | Descriptions
1 | SA-268/SA-268M | Specification for Seamless and Welded Ferritic and Martensitic Stainless Steel Tubing for General Service
Elements | Min.（≥） | Max.（≤）
C |  | 0.03
Mn |  | 1
Si |  | 1
P |  | 0.04
S |  | 0.03
Cr | 25 | 28
Ni | 1 | 3.5
Mo | 3 | 4
N |  | 0.04