## Sheet1
Stainless Steels S44800
Data Table for:Grades - Stainless Steels - S44800
ITEM | Standard Number | Descriptions
Elements | Min.（≥） | Max.（≤）
C |  | 0.01
Mn |  | 0.3
Si |  | 0.2
P |  | 0.025
S |  | 0.02
Cr | 28 | 30
Ni | 2 | 2.5
Mo | 3.5 | 4.2
N |  | 0.02
Cu |  | 0.15