## Sheet1
Stainless Steels S18200
Data Table for:Grades - Stainless Steels - S18200
ITEM | Standard Number | Descriptions
Elements | Min.（≥） | Max.（≤）
C |  | 0.08
Mn |  | 2.5
Si |  | 1
P |  | 0.04
S | 0.15
Cr | 17.5 | 19.5
Ni
Mo | 1.5 | 2.5