## Sheet1
Stainless Steels A 582 S18235
Data Table for:Grades - Stainless Steels - A 582 S18235
ITEM | Standard Number | Descriptions
1 | A 582/A 582M (2012) | Standard Specification for Free-Machining Stainless Steel Bars
Elements | Min.（≥） | Max.（≤）
C |  | 0.025
Mn |  | 0.5
Si |  | 1
P |  | 0.03
S | 0.15 | 0.35
Cr | 17.5 | 18.5
Ni |  | 1
Mo | 2 | 2.5
Ti | 0.3 | 1
N |  | 0.025