## Sheet1
Stainless Steels A 276 S31100
Data Table for:Grades - Stainless Steels - A 276 S31100
ITEM | Standard Number | Descriptions
1 | A 276 (2010) | Stainless Steel Bars and Shapes
Elements | Min.（≥） | Max.（≤）
C |  | 0.05
Mn |  | 1
Si |  | 0.06
P |  | 0.03
S |  | 0.03
Cr | 25 | 27
Ni | 6 | 7
Mo
Ti |  | 0.25