## Sheet1
Stainless Steels A 789 S32520
Data Table for:Grades - Stainless Steels - A 789 S32520
ITEM | Standard Number | Descriptions
1 | A 789/A 789M (2010) | Seamless and Welded Ferritic/Austenitic Stainless Steel Tubing for General Service
Elements | Min.（≥） | Max.（≤）
C |  | 0.03
Mn |  | 1.5
Si |  | 0.8
P |  | 0.035
S |  | 0.02
Cr | 24 | 26
Ni | 5.5 | 8
Mo | 3 | 5
N | 0.2 | 0.35
Cu | 0.05 | 3