## Sheet1
Stainless Steels A 949 S32750
Data Table for:Grades - Stainless Steels - A 949 S32750
ITEM | Standard Number | Descriptions
1 | A 949/A 949M (2009) | Spray-Formed Seamless Ferritic/Austenitic Stainless Steel Pipe
Elements | Min.（≥） | Max.（≤）
C |  | 0.03
Mn |  | 1.2
Si |  | 0.8
P |  | 0.035
S |  | 0.02
Cr | 24 | 26
Ni | 6 | 8
Mo | 3 | 5
N | 0.24 | 0.32
Cu |  | 0.5