## Sheet1
Stainless Steels A 1049 S32760
Data Table for:Grades - Stainless Steels - A 1049 S32760
ITEM | Standard Number | Descriptions
1 | A 1049/A 1049M (2010) | Stainless Steel Forgings, Ferritic/Austenitic (Duplex), for Pressure Vessels and Related Components
Elements | Min.（≥） | Max.（≤）
C |  | 0.03
Mn |  | 1
Si |  | 1
P |  | 0.03
S |  | 0.01
Cr | 24 | 26
Ni | 6 | 8
Mo | 3 | 4