## Sheet1
Stainless Steels S20161
Data Table for:Grades - Stainless Steels - S20161
ITEM | Standard Number | Descriptions
Elements | Min.（≥） | Max.（≤）
C |  | 0.15
Si | 3 | 4
Mn | 4 | 6
P |  | 0.04
S |  | 0.04
Cr | 15 | 18
Ni | 4 | 6
N | 0.08 | 0.2