## Sheet1
Stainless Steels S20200
Data Table for:Grades - Stainless Steels - S20200
ITEM | Standard Number | Descriptions
1 | A 213/A 213M (2011) | Seamless Ferritic and Austenitic Alloy-Steel Boiler, Superheater, and Heat-Exchanger Tubes
2 | A 240/A 240M (2012) | Chromium and Chromium-Nickel Stainless Steel Plate, Sheet, and Strip for Pressure Vessels and for General Applications
3 | A 249/A 249M (2010) | Welded Austenitic Steel Boiler, Superheater, Heat-Exchanger, and Condenser Tubes
4 | A 276 (2010) | Stainless Steel Bars and Shapes
5 | A 314 (2008) | Stainless Steel Billets and Bars for Forging
6 | A 473 (2009) | Stainless Steel Forgings
7 | A 959 (2011) | Standard Guide for Specifying Harmonized Standard Grade Compositions for Wrought Stainless Steels
8 | SAE AMS-QQ-S-763B (1998) | Steel, Corrosion Resistant, Bars, Wire, Shapes, and Forgings
9 | SAE J 405 (1998) | Chemical compositions of SAE wrought stainless steels
Elements | Min.（≥） | Max.（≤）
C |  | 0.15
Si |  | 1
Mn | 7.5 | 10
P |  | 0.06
S |  | 0.03
Cr | 17 | 19
Ni | 4 | 6
N |  | 0.25