## Sheet1
Stainless Steels XM-1
Data Table for:Grades - Stainless Steels - XM-1
ITEM | Standard Number | Descriptions
Elements | Min.（≥） | Max.（≤）
C |  | 0.08
Si |  | 1
Mn | 5 | 6.5
P |  | 0.04
S | 0.18 | 0.35
Cr | 16 | 18
Ni | 5 | 6.5
Mo |  | 0.5
Cu | 1.75 | 2.25