## Sheet1
Stainless Steels A 988 S41000 Class 4
Data Table for:Grades - Stainless Steels - A 988 S41000 Class 4
ITEM | Standard Number | Descriptions
1 | A 988/A 988M (2011) | Hot Isostatically-Pressed Stainless Steel Flanges, Fittings, Valves, and Parts for High Temperature Service
Elements | Min.（≥） | Max.（≤）
C |  | 0.15
Mn |  | 1
Si |  | 1
P |  | 0.04
S |  | 0.03
Cr | 11.5 | 13.5
Ni
Mo