## Sheet1
Stainless Steels S20400
Data Table for:Grades - Stainless Steels - S20400
ITEM | Standard Number | Descriptions
Elements | Min.（≥） | Max.（≤）
C |  | 0.03
Si |  | 1
Mn | 7 | 9
P |  | 0.04
S |  | 0.03
Cr | 15 | 17
Ni | 1.5 | 3
N | 0.15 | 0.3