## Sheet1
Stainless Steels S41400
Data Table for:Grades - Stainless Steels - S41400
ITEM | Standard Number | Descriptions
Elements | Min.（≥） | Max.（≤）
C |  | 0.15
Mn |  | 1
Si |  | 1
P |  | 0.04
S |  | 0.03
Cr | 11.5 | 13.5
Ni | 1.25 | 2.5
Mo