## Sheet1
Stainless Steels A 895 S41623
Data Table for:Grades - Stainless Steels - A 895 S41623
ITEM | Standard Number | Descriptions
1 | A 895 (2009) | Free-Machining Stainless Steel Plate, Sheet, and Strip
Elements | Min.（≥） | Max.（≤）
C | 0.15
Mn |  | 1.25
Si |  | 1
P |  | 0.06
S |  | 0.06
Cr | 12 | 14
Ni
Mo |  | 0.6
Se | 0.15