## Sheet1
Stainless Steels S44003
Data Table for:Grades - Stainless Steels - S44003
ITEM | Standard Number | Descriptions
Elements | Min.（≥） | Max.（≤）
C | 0.75 | 0.95
Mn |  | 1
Si |  | 1
P |  | 0.04
S |  | 0.03
Cr | 16 | 18
Ni
Mo |  | 0.75