## Sheet1
Stainless Steels S44020
Data Table for:Grades - Stainless Steels - S44020
ITEM | Standard Number | Descriptions
1 | A 582/A 582M (2012) | Martensitic Chromium Free Machining Stainless Steel
Elements | Min.（≥） | Max.（≤）
C | 0.95 | 1.2
Mn |  | 1.25
Si |  | 1
P |  | 0.04
S | 0.1 | 0.35
Cr | 16 | 18
Ni |  | 0.75
Mo | 0.4 | 0.6
N |  | 0.08