## Sheet1
Stainless Steels S44023
Data Table for:Grades - Stainless Steels - S44023
ITEM | Standard Number | Descriptions
Elements | Min.（≥） | Max.（≤）
C | 0.95 | 1.2
Mn |  | 1.25
Si |  | 1
P |  | 0.04
S |  | 0.03
Cr | 16 | 18
Ni |  | 0.75
Mo |  | 0.6
Se |  | 0.15