## Sheet1
Stainless Steels SA-705 S17700
Data Table for:Grades - Stainless Steels - SA-705 S17700
ITEM | Standard Number | Descriptions
1 | SA-705/SA-705M | Specification for Age-Hardening Stainless Steel Forgings
Elements | Min.（≥） | Max.（≤）
C |  | 0.09
Mn |  | 1
Si |  | 1
P |  | 0.04
S |  | 0.04
Cr | 16 | 18
Ni | 6.5 | 7.75
Mo
Al | 0.75 | 1.5