## Sheet1
Stainless Steels S21500
Data Table for:Grades - Stainless Steels - S21500
ITEM | Standard Number | Descriptions
Elements | Min.（≥） | Max.（≤）
C |  | 0.15
Mn | 5.5 | 7
Si |  | 1.2
P |  | 0.04
S |  | 0.03
Cr | 14 | 16
Ni | 9 | 11
Mo
B | 0.003 | 0.009
Nb | 0.75 | 1.25
V | 0.15 | 0.4