## Sheet1
Stainless Steels A 314 XM-10
Data Table for:Grades - Stainless Steels - A 314 XM-10
ITEM | Standard Number | Descriptions
1 | A 314 (2008) | Stainless Steel Billets and Bars for Forging
Elements | Min.（≥） | Max.（≤）
C |  | 0.08
Si |  | 1
Mn | 8 | 10
P |  | 0.06
S |  | 0.03
Cr | 19 | 21
Ni | 5.5 | 7.5
N | 0.15 | 0.4