## Sheet1
Stainless Steels A 580 S21800
Data Table for:Grades - Stainless Steels - A 580 S21800
ITEM | Standard Number | Descriptions
1 | A 580/A 580M (2012) | Stainless Steel Wire
Elements | Min.（≥） | Max.（≤）
C |  | 0.1
Mn | 7 | 9
Si | 3.5 | 4.5
P |  | 0.04
S |  | 0.03
Cr | 16 | 18
Ni | 8 | 9
Mo
N | 0.08 | 0.18