## Sheet1
Stainless Steels S30310
Data Table for:Grades - Stainless Steels - S30310
ITEM | Standard Number | Descriptions
Elements | Min.（≥） | Max.（≤）
C |  | 0.15
Mn | 2.5 | 4.5
Si |  | 1
P |  | 0.02
S |  | 0.25
Cr | 17 | 19
Ni | 7 | 10
Mo |  | 0.6