## Sheet1
Stainless Steels SA-312 TPXM-10
Data Table for:Grades - Stainless Steels - SA-312 TPXM-10
ITEM | Standard Number | Descriptions
1 | SA-312/SA-312M | Specification for Seamless and Welded Austenitic Stainless Steel Pipes
Elements | Min.（≥） | Max.（≤）
C |  | 0.08
Si |  | 1
Mn | 8 | 10
P |  | 0.06
S |  | 0.03
Cr | 19 | 21
Ni | 5.5 | 7.5
N | 0.15 | 0.4