## Sheet1
Stainless Steels A 213 S30615
Data Table for:Grades - Stainless Steels - A 213 S30615
ITEM | Standard Number | Descriptions
1 | A 213/A 213M (2013) | Seamless Ferritic and Austenitic Alloy-Steel Boiler, Superheater, and Heat-Exchanger Tubes
Elements | Min.（≥） | Max.（≤）
C |  | 0.2
Mn |  | 0.8
Si |  | 3.5
P
S
Cr |  | 18.5
Ni |  | 14.5
Mo
Al |  | 1
N | 0.14 | 0.2