## Sheet1
Stainless Steels A 240 S30615
Data Table for:Grades - Stainless Steels - A 240 S30615
ITEM | Standard Number | Descriptions
1 | A 240/A 240M (2013) | Chromium and Chromium-Nickel Stainless Steel Plate, Sheet, and Strip for Pressure Vessels and for General Applications
Elements | Min.（≥） | Max.（≤）
C |  | 0.2
Mn |  | 0.8
Si |  | 3.5
P
S
Cr |  | 18.5
Ni |  | 14.5
Mo
Al |  | 1
N | 0.14 | 0.2