## Sheet1
Stainless Steels SA-312 S30815
Data Table for:Grades - Stainless Steels - SA-312 S30815
ITEM | Standard Number | Descriptions
1 | SA-312/SA-312M | Specification for Seamless and Welded Austenitic Stainless Steel Pipes
Elements | Min.（≥） | Max.（≤）
C | 0.05 | 0.1
Mn |  | 0.8
Si | 1.4 | 2
P |  | 0.04
S |  | 0.03
Cr | 20 | 22
Ni | 10 | 12
Mo
Al |  | 1
Ce | 0.03 | 0.08