## Sheet1
Stainless Steels SA-814 S30815
Data Table for:Grades - Stainless Steels - SA-814 S30815
ITEM | Standard Number | Descriptions
1 | SA-814/SA-814M | Specification for Cold-Worked Welded Austenitic Stainless Steel Pipe
Elements | Min.（≥） | Max.（≤）
C | 0.05 | 0.1
Mn |  | 0.8
Si | 1.4 | 2
P |  | 0.04
S |  | 0.03
Cr | 20 | 22
Ni | 10 | 12
Mo
Al |  | 1
Ce | 0.03 | 0.08