## Sheet1
Stainless Steels S31640
Data Table for:Grades - Stainless Steels - S31640
ITEM | Standard Number | Descriptions
Elements | Min.（≥） | Max.（≤）
C |  | 0.08
Mn |  | 2
Si |  | 1
P |  | 0.045
S |  | 0.03
Cr | 16 | 18
Ni | 10 | 14
Mo | 2 | 3
N |  | 0.1
Ti+Ta | 10×C％