## Sheet1
Stainless Steels S37000
Data Table for:Grades - Stainless Steels - S37000
ITEM | Standard Number | Descriptions
Elements | Min.（≥） | Max.（≤）
C | 0.03 | 0.05
Mn | 1.65 | 2.35
Si | 0.5 | 1
P |  | 0.04
S |  | 0.01
Cr | 12.5 | 14.5
Ni | 14.5 | 16.5
Mo | 1.5 | 2.5
N |  | 0.005
Ti | 0.1 | 0.4
Co |  | 0.05