## Sheet1
Stainless Steels B 729 N08020
Data Table for:Grades - Stainless Steels - B 729 N08020
ITEM | Standard Number | Descriptions
1 | B 729 (2009) | Standard Specification for Seamless UNS N08020, UNS N08026, and UNS N08024 Nickel-Alloy Pipe and Tube
Elements | Min.（≥） | Max.（≤）
C |  | 0.07
Mn |  | 2
Si |  | 1
P |  | 0.045
S |  | 0.035
Cr | 19 | 21
Ni | 32 | 38
Mo | 2 | 3
Cu | 3 | 4
Nb | 8×C％ | 1