## Sheet1
Stainless Steels SA-240 N08020
Data Table for:Grades - Stainless Steels - SA-240 N08020
ITEM | Standard Number | Descriptions
1 | SA-240/SA-240M | Specification for Chromium and Chromium-Nickel Stainless Steel Plate, Sheet, and Strip for Pressure Vessels and for General Applications
Elements | Min.（≥） | Max.（≤）
C |  | 0.07
Mn |  | 2
Si |  | 1
P |  | 0.045
S |  | 0.035
Cr | 19 | 21
Ni | 32 | 38
Mo | 2 | 3
Cu | 3 | 4
Nb | 8×C％ | 1