## Sheet1
Stainless Steels SB-709 N08028
Data Table for:Grades - Stainless Steels - SB-709 N08028
ITEM | Standard Number | Descriptions
1 | SB-709 | Iron-Nickel-Chromium-Molybdenum Alloy (UNS N08028)* Plate, Sheet, and Strip
Elements | Min.（≥） | Max.（≤）
C |  | 0.02
Mn |  | 2
Si |  | 1
P |  | 0.02
S |  | 0.015
Cr | 26 | 28
Ni | 29.5 | 32.5
Mo | 3 | 4
Cu | 0.6 | 1.4