## Sheet1
Stainless Steels B 834 N08367
Data Table for:Grades - Stainless Steels - B 834 N08367
ITEM | Standard Number | Descriptions
1 | B 834 (2009) | Pressure Consolidated Powder Metallurgy Iron-Nickel-Chromium-Molybdenum (UNS N08367) and Nickel-Chromium-Molybdenum-Columbium (Nb) (UNS N06625) Alloy Pipe Flanges, Fittings, Valves, and Parts
Elements | Min.（≥） | Max.（≤）
C |  | 0.03
Mn |  | 2
Si |  | 1
P |  | 0.04
S |  | 0.03
Cr | 20 | 22
Ni | 23.5 | 25.5
Mo | 6 | 7
N | 0.18 | 0.25