## Sheet1
Stainless Steels A 943 TPXM-11
Data Table for:Grades - Stainless Steels - A 943 TPXM-11
ITEM | Standard Number | Descriptions
1 | A 943/A 943M (2009) | Spray-Formed Seamless Austenitic Stainless Steel Pipes
Elements | Min.（≥） | Max.（≤）
C |  | 0.04
Si |  | 1
Mn | 8 | 10
P |  | 0.06
S |  | 0.03
Cr | 19 | 21.5
Ni | 5.5 | 7.5
N | 0.15 | 0.4