## Sheet1
Stainless Steels SA-268 S44627
Data Table for:Grades - Stainless Steels - SA-268 S44627
ITEM | Standard Number | Descriptions
1 | SA-268/SA-268M | Specification for Seamless and Welded Ferritic and Martensitic Stainless Steel Tubing for General Service
Elements | Min.（≥） | Max.（≤）
C |  | 0.01
Mn |  | 0.4
Si |  | 0.4
P |  | 0.02
S |  | 0.02
Cr | 25 | 27
Ni |  | 0.5
Mo | 0.75 | 1.5
N |  | 0.015
Nb | 0.05 | 0.2
Cu |  | 0.2