## Sheet1
Stainless Steels S31500
Data Table for:Grades - Stainless Steels - S31500
ITEM | Standard Number | Descriptions
Elements | Min.（≥） | Max.（≤）
C |  | 0.03
Mn | 1.2 | 2
Si | 1.4 | 2
P |  | 0.03
S |  | 0.03
Cr | 18 | 19
Ni | 4.25 | 5.25
Mo | 2.5 | 3