## Sheet1
Stainless Steels A 789 S32304
Data Table for:Grades - Stainless Steels - A 789 S32304
ITEM | Standard Number | Descriptions
1 | A 789/A 789M (2013) | Seamless and Welded Ferritic/Austenitic Stainless Steel Tubing for General Service
Elements | Min.（≥） | Max.（≤）
C |  | 0.03
Mn |  | 2.5
Si |  | 1
P |  | 0.04
S |  | 0.04
Cr | 21.5 | 24.5
Ni | 3 | 5.5
Mo | 0.05 | 0.6
N | 0.05 | 0.2
Cu | 0.05 | 0.6