## Sheet1
Stainless Steels S32404
Data Table for:Grades - Stainless Steels - S32404
ITEM | Standard Number | Descriptions
Elements | Min.（≥） | Max.（≤）
C |  | 0.04
Mn |  | 2
Si |  | 1
P |  | 0.03
S |  | 0.01
Cr | 20.5 | 22.5
Ni | 5.5 | 8.5
Mo | 2 | 3
N |  | 0.2
Cu | 1 | 2