## Sheet1
Stainless Steels A 276 S32550
Data Table for:Grades - Stainless Steels - A 276 S32550
ITEM | Standard Number | Descriptions
1 | A 276 (2013) | Stainless Steel Bars and Shapes
Elements | Min.（≥） | Max.（≤）
C |  | 0.04
Mn |  | 1.5
Si |  | 1
P |  | 0.04
S |  | 0.03
Cr | 24 | 27
Ni | 4.5 | 6.5
Mo | 2 | 4
N | 0.1 | 0.25
Cu | 1.5 | 2.5