## Sheet1
Stainless Steels A 1049 S32950
Data Table for:Grades - Stainless Steels - A 1049 S32950
ITEM | Standard Number | Descriptions
1 | A 1049/A 1049M (2010) | Stainless Steel Forgings, Ferritic/Austenitic (Duplex), for Pressure Vessels and Related Components
Elements | Min.（≥） | Max.（≤）
C |  | 0.03
Mn |  | 2
Si |  | 0.6
P |  | 0.035
S |  | 0.01
Cr | 26 | 29
Ni | 3.5 | 5.2
Mo | 1 | 2.5
N | 0.15 | 0.25