## Sheet1
Stainless Steels A 815 WPS41008
Data Table for:Grades - Stainless Steels - A 815 WPS41008
ITEM | Standard Number | Descriptions
1 | A 815/A 815M (2010) | Wrought Ferritic, Ferritic/Austenitic, and Martensitic Stainless Steel Piping Fittings
Elements | Min.（≥） | Max.（≤）
C |  | 0.08
Mn |  | 1
Si |  | 1
P |  | 0.04
S |  | 0.03
Cr | 11.5 | 13.5
Ni |  | 0.6
Mo