## Sheet1
Stainless Steels A 314 S42010
Data Table for:Grades - Stainless Steels - A 314 S42010
ITEM | Standard Number | Descriptions
1 | A 314 (2013) | Stainless Steel Billets and Bars for Forging
Elements | Min.（≥） | Max.（≤）
C | 0.15 | 0.3
Mn |  | 1
Si |  | 1
P |  | 0.04
S |  | 0.03
Cr | 13.5 | 15
Ni | 0.25 | 1
Mo | 0.4 | 1