## Sheet1
Stainless Steels S42023
Data Table for:Grades - Stainless Steels - S42023
ITEM | Standard Number | Descriptions
Elements | Min.（≥） | Max.（≤）
C | 0.3 | 0.4
Mn |  | 1.25
Si |  | 1
P |  | 0.06
S |  | 0.06
Cr | 12 | 14
Ni
Mo
Cu |  | 0.6
Zr |  | 0.6
Se | 0.15