## Sheet1
Stainless Steels A 564 S15700
Data Table for:Grades - Stainless Steels - A 564 S15700
ITEM | Standard Number | Descriptions
1 | A 564/A 564M (2010) | Hot-Rolled and Cold-Finished Age-Hardening Stainless Steel Bars and Shapes
Elements | Min.（≥） | Max.（≤）
C |  | 0.09
Mn |  | 1
Si |  | 1
P |  | 0.04
S |  | 0.03
Cr | 14 | 16
Ni | 6.5 | 7.75
Mo | 2 | 3
Al | 0.75 | 1.5