## Sheet1
Stainless Steels A 705 631
Data Table for:Grades - Stainless Steels - A 705 631
ITEM | Standard Number | Descriptions
1 | A 705/A 705M (2009) | Age-Hardening Stainless Steel Forgings
Elements | Min.（≥） | Max.（≤）
C |  | 0.09
Mn |  | 1
Si |  | 1
P |  | 0.04
S |  | 0.03
Cr | 16 | 18
Ni | 6.5 | 7.75
Mo
Al | 0.75 | 1.5